## Sheet1
| * | *OH | *O | *OOH | Eo | Eoh | Eooh | GH20 | Goh | Go | Gooh | Go2 | eta (V)
Ir-TiO2 Ti site | -1488.347494 | -1498.141582 | -1492.310569 | -1502.405003 | 3.496925 | 1.045912 | 0.92 | 0 | 1.395912 | 3.546925 | 1.27 | 4.92 | 0.92
Ir-TiO2 Ir site | -1488.347494 | -1499.327474 | -1494.380861 | -1504.048948 | 1.426633 | -0.13998 | 2.598546 | 0 | 1.776633 | 1.476633 | 0.21002 | 4.92 | 0.74
TiO2 | -1492.410333 | -1501.826881 | -1495.325949 | -1506.160816 | 4.544384 | 1.423452 | 4.549517 | 0 | 1.773452 | 4.594384 | 4.899517 | 4.92 | 1.59
IrO2 | -1322.592975 | -1333.718872 | -1328.593797 | -1338.169646 | 1.459178 | -0.285897 | 2.723329 | 0 | 0.064103 | 1.509178 | 3.073329 | 4.92 | 0.62