## sheet1
site | Eo (eV) | Eoh (eV) | Go-Goh (eV) | kind
Ti | 4.55 | 1.42 | 2.83 | TiO2
Ti | 3.27510824 | 0.9960883 | 1.97902 | IrTi
Ti | 2.160319 | 0.3450299 | 1.515289 | IrTi
Ti | 2.450987 | 0.5245967 | 1.62639 | IrTi
Ti | 2.319422 | 0.4150436 | 1.604378 | IrTi
Ti | 4.546355 | 1.499481 | 2.746875 | IrTi
Ti | 2.439857 | 0.472429 | 1.667428 | IrTi
Ti | 2.473437 | 0.4770042 | 1.696433 | IrTi
Ti | 2.49694062 | 0.4567825 | 1.740158 | IrTi
Ti | 2.302245 | 0.3054568 | 1.696788 | IrTi
Ti | 2.06889118 | 0.2326654 | 1.536226 | IrTi
Ti | 2.343673 | 0.3357601 | 1.70791339 | IrTi
Ti | 2.33340539 | 0.3384056 | 1.695 | IrTi
Ti | 2.358739 | 0.4259667 | 1.632772 | IrTi
Ti | 2.553751 | 0.5453656 | 1.708386 | IrTi
Ti | 2.303163 | 0.353201 | 1.649962 | IrTi
Ti | 2.106271 | 0.3295923 | 1.476678 | IrTi
Ti | 2.272583 | 0.3449683 | 1.6276148 | IrTi
Ti | 2.10524927 | 0.3322981 | 1.472951 | IrTi
Ti | 3.675585 | 1.046308 | 2.329278 | IrTi
Ti | 3.982535 | 1.15325 | 2.52928514 | IrTi
Ti | 3.982692 | 1.152552 | 2.53014 | IrTi
Ti | 3.96311908 | 1.147835 | 2.515284 | IrTi
Ti | 3.03775296 | 0.82509672 | 1.91265624 | IrTi
Ti | 3.017981 | 0.7179364 | 2.00004421 | IrTi
Ti | 3.042276 | 0.7128433 | 2.029433 | IrTi
Ti | 3.282077 | 0.9650312 | 2.017046 | IrTi
Ti | 3.34581834 | 0.9304011 | 2.115417 | IrTi
Ti | 3.15588636 | 0.8870177 | 1.968869 | IrTi
Ti | 3.156744 | 0.9003954 | 1.956348 | IrTi
Ti | 2.726212 | 0.4929112 | 1.933301 | IrTi
Ti | 2.727523 | 0.5171239 | 1.91039936 | IrTi
Ti | 2.840942 | 0.5904011 | 1.95054117 | IrTi
Ti | 1.77302394 | 0.01169296 | 1.461331 | IrTi-vac
Ti | 0.5743551 | -0.1418587 | 0.4162138 | IrTi-vac
Ti | 1.714956 | -0.2197564 | 1.634712 | IrTi-vac
Ti | 1.716375 | -0.0006479 | 1.417022 | IrTi-vac
Ti | 1.911036 | 0.1192295 | 1.491806 | IrTi-vac
Ti | 1.693216 | 0.02372767 | 1.369488 | IrTi-vac
Ti | 1.487365 | -0.08132694 | 1.268692 | IrTi-vac
Ti | -0.0136927 | -1.82539 | 1.511698 | IrTi-vac
Ti | -0.06804735 | 0.124669 | -0.4927164 | IrTi-vac
Ti | 1.791362 | 0.1097429 | 1.381619 | IrTi-vac
Ti | 0.1000784 | 0.2963579 | -0.4962794 | IrTi-vac
Ti | 1.682065 | 0.08301943 | 1.299045 | IrTi-vac
Ti | 1.833425 | 0.1655201 | 1.367905 | IrTi-vac
Ti | 1.766684 | -0.04118978 | 1.50787378 | IrTi-vac
Ti | 1.686592 | 0.05980297 | 1.326789 | IrTi-vac
Ti | -0.1127987 | -2.105115 | 1.692316 | IrTi-vac
Ti | -0.1830444 | -2.20558176 | 1.722537 | IrTi-vac
Ti | 1.87341128 | 0.1041951 | 1.469216 | IrTi-vac
Ti | 0.710054 | 0.08751551 | 0.3225385 | IrTi-vac
Ti | 2.056246 | 0.1870261 | 1.56922 | IrTi-vac
Ti | 1.40733492 | -0.219728 | 1.327063 | IrTi-vac
Ti | 1.31970217 | -0.3013756 | 1.321078 | IrTi-vac
Ti | 2.36927317 | 0.4434476 | 1.625826 | IrTi-vac
Ti | 2.170128 | 0.3726329 | 1.497495 | IrTi-vac
Ti | 2.146721 | 0.3565748 | 1.49014651 | IrTi-vac
Ti | 2.051132 | 0.2336046 | 1.517527 | IrTi-vac
Ti | 2.17857557 | 0.1409229 | 1.737653 | IrTi-vac
Ti | 2.421312 | 0.5058703 | 1.615442 | IrTi-vac
Ti | 1.572468 | 0.00789592 | 1.264572 | IrTi-vac
Ti | 1.701636 | 0.04569861 | 1.355937 | IrTi-vac
Ti | 1.940651 | 0.057 | 1.583651 | IrTi-vac
Ti | 1.337848 | -0.3368755 | 1.374723 | IrTi-vac
Ti | 1.843276 | 0.2077359 | 1.33554 | IrTi-vac
Ti | 1.027101 | 0.2778017 | 0.4492997 | IrTi-vac
Ti | 0.761449 | 0.167659 | 0.29379 | IrTi-vac
Ti | 1.87580058 | 0.09376706 | 1.482034 | IrTi-vac
Ti | 1.929902 | 0.1911079 | 1.438794 | IrTi-vac
Ti | 1.339861 | -0.2485297 | 1.288391 | IrTi-vac
Ti | 1.209519 | -0.2959324 | 1.205452 | IrTi-vac
Ti | 1.44388802 | -0.1158513 | 1.259739 | IrTi-vac
Ti | 1.878575 | 0.01079061 | 1.567784 | IrTi-vac
Ti | 1.848061 | 0.01491985 | 1.533141 | IrTi-vac
Ti | 1.886617 | 0.083493 | 1.503124 | IrTi-vac
Ti | 3.895745 | 2.077643 | 1.518102 | IrTi-vac
Ti | 1.71159463 | -0.07531275 | 1.486907 | IrTi-vac
Ti | 1.431919 | -0.0901376 | 1.222057 | IrTi-vac
Ti | 0.4300763 | -0.1778283 | 0.3079046 | IrTi-vac
Ti | 1.160329 | -0.2539205 | 1.11425 | IrTi-vac
Ti | 1.34172074 | -0.1615917 | 1.203312 | IrTi-vac
Ti | 1.733044 | 0.00146173 | 1.431582 | IrTi-vac
Ti | 0.43023055 | -1.158299 | 1.28853 | IrTi-vac
Ti | 0.7226439 | -0.8649947 | 1.287639 | IrTi-vac
Ti | 1.198576 | -0.8450136 | 1.74359 | IrTi-vac
Ti | 2.004541 | 0.1241061 | 1.580435 | IrTi-vac
Ti | -0.2303505 | -2.66594789 | 2.13559743 | IrTi-vac
Ti | 1.702415 | -0.01556659 | 1.417982 | IrTi-vac
Ti | 0.5549814 | -0.4997511 | 0.7547324 | IrTi-vac
Ti | 1.529663 | -0.05222067 | 1.281883 | IrTi-vac
Ti | 1.563057 | -0.08596908 | 1.349026 | IrTi-vac
Ti | 2.017203 | 0.2092659 | 1.507937 | IrTi-vac
Ti | 0.4430946 | 0.05696839 | 0.08612621 | IrTi-vac
Ti | 1.761174 | 0.0740648 | 1.38711 | IrTi-vac
Ti | 1.635522 | 0.00505881 | 1.330463 | IrTi-vac
Ti | 1.550595 | -0.2015689 | 1.452164 | IrTi-vac
Ti | 1.749208 | -0.02569583 | 1.474904 | IrTi-vac
Ti | 1.758894 | 0.03694989 | 1.421944 | IrTi-vac
Ti | 1.660333 | -0.08977917 | 1.45011224 | IrTi-vac
Ti | -0.9364269 | -1.520528 | 0.2841016 | IrTi-vac
Ti | 1.58030054 | -0.1034704 | 1.383771 | IrTi-vac
Ti | 1.350078 | -0.2115543 | 1.261632 | IrTi-vac
Ti | 1.442962 | -0.3219154 | 1.464877 | IrTi-vac
Ti | 1.149696 | -0.3518365 | 1.201532 | IrTi-vac
Ti | 1.789503 | 0.07332594 | 1.416177 | IrTi-vac
Ti | 1.916656 | 0.1405492 | 1.476107 | IrTi-vac
Ti | 1.507847 | 0.02924879 | 1.178598 | IrTi-vac
Ti | 1.397055 | -0.02082563 | 1.11788 | IrTi-vac
Ti | 1.289708 | -0.3217186 | 1.311427 | IrTi-vac
Ti | 1.39761322 | -0.1249961 | 1.222609 | IrTi-vac
Ti | 1.34562944 | -0.2961726 | 1.34180204 | IrTi-vac
Ti | 1.210747 | -0.322732 | 1.233479 | IrTi-vac
Ti | 1.333462 | -0.1319811 | 1.165443 | IrTi-vac
Ti | 1.169599 | 0.06416213 | 0.8054365 | IrTi-vac
Ti | 1.798967 | -0.09128619 | 1.590253 | IrTi-vac
Ti | 1.921384 | 0.1011291 | 1.520255 | IrTi-vac
Ti | 1.879954 | 0.1021944 | 1.47776 | IrTi-vac
Ti | 1.662604 | -0.02444001 | 1.387044 | IrTi-vac
Ti | 2.03309504 | 0.2860408 | 1.447054 | IrTi-vac
Ti | 1.61392 | -0.06970327 | 1.383623 | IrTi-vac
Ti | 1.732639 | -1.787728 | 3.22036661 | IrTi-vac
Ti | 1.515401 | -0.07773151 | 1.29313276 | IrTi-vac
Ti | 1.582966 | -0.02139443 | 1.30436 | IrTi-vac
Ti | 1.226365 | -0.4141779 | 1.340543 | IrTi-vac
Ti | 1.518504 | -0.06494912 | 1.283453 | IrTi-vac
Ti | 1.125879 | -0.3701487 | 1.196028 | IrTi-vac
Ti | 1.352483 | -2.222455 | 3.274938 | IrTi-vac
Ti | 0.6849897 | -0.4670896 | 0.8520793 | IrTi-vac
Ti | 0.7161199 | -0.4576882 | 0.8738081 | IrTi-vac
Ti | 0.6690043 | -0.4924274 | 0.86143174 | IrTi-vac
Ti | 0.6723496 | -0.4888022 | 0.8611518 | IrTi-vac
Ti | 1.048715 | -0.4524528 | 1.201168 | IrTi-vac
Ti | 1.085708 | -0.35285657 | 1.138564 | IrTi-vac
Ti | 1.617145 | -0.06037494 | 1.37751962 | IrTi-vac
Ti | 1.139982 | -0.3009061 | 1.14088804 | IrTi-vac
Ti | 1.578619 | -0.06882863 | 1.34744721 | IrTi-vac
Ti | 1.812606 | -0.01897695 | 1.531583 | IrTi-vac
Ti | 1.393159 | -0.1012004 | 1.19436 | IrTi-vac
Ti | 0.4441705 | -0.4161363 | 0.5603068 | IrTi-vac
Ti | 0.3959322 | -0.4145847 | 0.5105169 | IrTi-vac
Ti | 0.3822992 | -0.4241688 | 0.506468 | IrTi-vac
Ti | 0.4465017 | -0.4143411 | 0.5608427 | IrTi-vac
Ti | 1.85441175 | 0.02784467 | 1.52656708 | IrTi-vac
Ti | 1.246275 | -0.324219 | 1.270494 | IrTi-vac
Ti | 1.909624 | 0.04592258 | 1.563702 | IrTi-vac
Ti | 1.639708 | -0.09275499 | 1.432463 | IrTi-vac
Ti | 0.7152413 | -0.5564864 | 0.9717276 | IrTi-vac
Ti | 0.6538006 | -0.5618022 | 0.9156028 | IrTi-vac
Ti | 0.6482805 | -0.480353 | 0.8286335 | IrTi-vac
Ti | 0.4766187 | -0.60168 | 0.7782987 | IrTi-vac
Ti | 0.6581441 | -0.5056593 | 0.8638034 | IrTi-vac
Ti | 0.4876022 | -0.5861728 | 0.77377506 | IrTi-vac
Ti | 0.4805608 | -0.6666603 | 0.8472212 | IrTi-vac
Ti | 2.124345 | 0.1971455 | 1.627199 | IrTi-vac
Ti | 1.543015 | 0.03591909 | 1.207096 | IrTi-vac
Ti | 0.84181162 | 0.06871885 | 0.4730928 | IrTi-vac
Ti | 1.637475 | -0.0378532 | 1.375328 | IrTi-vac
Ti | 1.394209 | -0.1931903 | 1.287399 | IrTi-vac
Ti | 1.355664 | -0.1823334 | 1.237998 | IrTi-vac
Ti | 1.45667058 | -0.1939768 | 1.350647 | IrTi-vac
Ti | 2.339942 | 0.3786909 | 1.66125135 | IrTi-vac
Ti | 0.2283926 | -1.775513 | 1.703906 | IrTi-vac
Ti | 1.628149 | 0.06556777 | 1.262581 | IrTi-vac
Ti | 1.707426 | 0.1015188 | 1.305907 | IrTi-vac
Ti | 1.441326 | -0.1186278 | 1.259954 | IrTi-vac
Ti | 1.689761 | 0.05056276 | 1.339198 | IrTi-vac
Ti | 1.911572 | 0.1574966 | 1.454075 | IrTi-vac
Ti | 1.412377 | -0.3100213 | 1.422398 | IrTi-vac
Ti | 1.326345 | -0.252508 | 1.278853 | IrTi-vac
Ti | 1.439555 | -0.1585013 | 1.29805623 | IrTi-vac
Ti | 1.107092 | -0.404881 | 1.211973 | IrTi-vac
Ti | 2.011121 | 0.1668366 | 1.544285 | IrTi-vac
Ti | 1.804777 | -0.02487712 | 1.529654 | IrTi-vac
Ti | 1.978119 | 0.06912847 | 1.608991 | IrTi-vac
Ti | 1.833058 | 0.1149133 | 1.418144 | IrTi-vac
Ti | 1.89741632 | 0.05482343 | 1.542593 | IrTi-vac
Ti | 1.854849 | 0.1425463 | 1.41230226 | IrTi-vac
Ti | 1.678042 | 0.02556919 | 1.352473 | IrTi-vac
Ti | 1.972318 | 0.1585263 | 1.51379181 | IrTi-vac
Ti | 1.28415253 | -0.2258841 | 1.21003658 | IrTi-vac
Ti | 1.442856 | -0.1850299 | 1.327886 | IrTi-vac
Ti | 1.205683 | -0.2745623 | 1.180246 | IrTi-vac
Ti | 1.72173 | 0.09210656 | 1.329623 | IrTi-vac
Ti | 1.49561 | -0.07575999 | 1.27137 | IrTi-vac
Ti | 2.160834 | 0.2670858 | 1.593748 | IrTi-vac
Ti | 1.24867 | -0.2632418 | 1.21191196 | IrTi-vac
Ti | 1.516237 | -0.03531225 | 1.251549 | IrTi-vac
Ti | 0.6728716 | -0.492657 | 0.8655285 | IrTi-vac
Ti | 0.4518857 | -0.5869254 | 0.73881113 | IrTi-vac
Ti | 0.6617112 | -0.5148519 | 0.876563 | IrTi-vac
Ti | 0.5743389 | -0.5505152 | 0.8248541 | IrTi-vac
Ti | 0.3065699 | -0.729928 | 0.7364978 | IrTi-vac
Ti | 0.455964 | -0.55929035 | 0.7152544 | IrTi-vac
Ti | 0.5349503 | -0.4845192 | 0.7194696 | IrTi-vac
Ti | 0.5050655 | -0.53005359 | 0.7351191 | IrTi-vac
Ti | 1.988501 | 0.09042454 | 1.598077 | IrTi-vac
Ti | 1.891987 | 0.1495172 | 1.44247 | IrTi-vac
Ti | 1.894851 | -0.05465846 | 1.649509 | IrTi-vac
Ti | 1.567521 | -0.056964 | 1.324485 | IrTi-vac
Ti | 1.56325 | -0.02743188 | 1.29068156 | IrTi-vac
Ti | 1.6681667 | -0.03553142 | 1.40369812 | IrTi-vac
Ti | 1.401151 | -0.1435662 | 1.244717 | IrTi-vac
Ti | 1.689072 | 0.1035156 | 1.285556 | IrTi-vac
Ti | 1.374041 | -0.1942998 | 1.26834 | IrTi-vac
Ti | 1.432514 | -0.09945913 | 1.231973 | IrTi-vac
Ti | 1.555375 | 0.00494194 | 1.250433 | IrTi-vac
Ti | 1.79421133 | 0.06254252 | 1.431669 | IrTi-vac
Ti | 1.621968 | 0.08060682 | 1.241361 | IrTi-vac
Ti | 0.7198729 | -0.3567435 | 0.7766164 | IrTi-vac
Ti | 0.7213693 | -0.3937922 | 0.8151615 | IrTi-vac
Ti | 0.7249907 | -0.3052492 | 0.7302398 | IrTi-vac
Ti | 0.7584465 | -0.3110864 | 0.7695329 | IrTi-vac
Ti | 1.455283 | -0.08340009 | 1.238684 | IrTi-vac
Ti | 1.23499 | -0.4647331 | 1.399723 | IrTi-vac
Ti | 1.281485 | -0.4375849 | 1.41906974 | IrTi-vac
Ti | 0.9800457 | -0.4467771 | 1.126823 | IrTi-vac
Ti | 1.137826 | -0.2560124 | 1.093838 | IrTi-vac
Ti | 0.9227308 | -0.3550269 | 0.9777578 | IrTi-vac
Ti | 1.407899 | -0.2413269 | 1.349226 | IrTi-vac
Ti | 0.9083764 | -0.4626545 | 1.071031 | IrTi-vac
Ti | 1.507502 | -0.1539182 | 1.36142 | IrTi-vac
Ti | 1.618225 | -0.05068469 | 1.36890933 | IrTi-vac
Ti | 1.509726 | -0.1090869 | 1.318813 | IrTi-vac
Ti | 1.543923 | -0.07029616 | 1.314219 | IrTi-vac
Ti | 0.83784953 | -0.31993055 | 0.85778008 | IrTi-vac
Ti | 0.80451753 | -0.33170482 | 0.83622235 | IrTi-vac
Ti | 0.79143034 | -0.34377574 | 0.83520608 | IrTi-vac
Ti | 0.84647676 | -0.32745755 | 0.87393431 | IrTi-vac
Ti | 1.31965157 | -0.24782122 | 1.26747279 | IrTi-vac
Ti | 1.9399855 | 0.18982465 | 1.45016085 | IrTi-vac
Ti | 1.95686834 | 0.19634096 | 1.46052738 | IrTi-vac
Ti | 1.94800451 | 0.19673402 | 1.45127049 | IrTi-vac
Ti | 1.83604809 | 0.00746239 | 1.5285857 | IrTi-vac
Ti | 1.75481725 | 0.01868122 | 1.43613603 | IrTi-vac
Ti | 1.84550605 | 0.00427933 | 1.54122672 | IrTi-vac
Ti | 2.10305264 | 0.10385794 | 1.6991947 | IrTi-vac
Ti | -0.29602451 | -1.99690476 | 1.40088025 | IrTi-vac
Ti | -0.3190568 | -2.02171275 | 1.40265595 | IrTi-vac
Ti | -0.13342015 | -1.89736968 | 1.46394953 | IrTi-vac